## C1
Symbols | ZPE | TS | Cp | G-E | G | E(DFT)
*COOH | 0.6660949 | 0.3696202 | 0.180648 | 0.4771226 | -2246.152 | -2246.6295
*CO | 0.2219935 | 0.3089829 | 0.157441 | 0.07045158 | -2237.388 | -2237.4581
*CHO | 0.5193883 | 0.2942654 | 0.1524322 | 0.3775551 | -2240.8 | -2241.1775
CH2*O | 0.803388 | 0.2598016 | 0.1394086 | 0.6829949 | -2244.319 | -2245.0015
CH3*O | 1.153319 | 0.2568518 | 0.1430876 | 1.039555 | -2247.186 | -2248.2251
*CHOH | 0.855173 | 0.2600766 | 0.1389466 | 0.734043 | -2243.657157 | -2244.3912
*CH2OH | 1.177381 | 0.3339166 | 0.1690433 | 1.012508 | -2248.204 | -2249.217
*CH | 0.3036604 | 0.1932199 | 0.1046957 | 0.2151363 | -2232.535 | -2232.7501
*CH2 | 0.6568978 | 0.2850038 | 0.1445029 | 0.5163969 | -2237.856 | -2238.3719
*CH3 | 1.017023 | 0.2788714 | 0.1423078 | 0.8804597 | -2243.165 | -2244.0454
*O | 0.08796178 | 0.2274149 | 0.1195169 | -0.01993616 | -2227.294 | -2227.2736
*OH | 0.3581879 | 0.2396985 | 0.1255763 | 0.2440657 | -2232.937 | -2233.1814
CH4 | 1.20209 | 0.57501 | 0.10383 | 0.73091 | -22.548023 | -23.278933
CO2 | 0.30461 | 0.6626 | 0.09833 | -0.25966 | -18.659814 | -18.400154
H2O | 0.57572 | 0.58323 | 0.10285 | 0.09534 | -12.711172 | -12.806512
H2 | 0.27721 | 0.40202 | 0.08992 | -0.03489 | -7.20269 | -7.1678
H |  |  |  |  | -3.601345 |  | : 1/2 H2(g)
* | 0.015466305 | 0.175737052 | 0.088387646 | -0.0718831 | -2224.727 | -2224.6553 | : Au50-STO

## C2
Symbols | ZPE | TS | Cp | G-E | G | E(DFT)
*CH2-*CH2 | 1.4635 | 0.56096 | 0.27216 | 1.1747 | -2252.4331 | -2253.6078
*C2H4 | 1.47766 | 0.34871 | 0.17439 | 1.30334 | -2254.26876 | -2255.5721
*CH2CH3 | 1.81452 | 0.31851 | 0.16746 | 1.66347 | -2257.97123 | -2259.6347
*CO-*CO | 0.50119 | 0.51353 | 0.25678 | 0.24444 | -2250.65326 | -2250.8977
*COH*CO | 0.81797 | 0.53042 | 0.25477 | 0.54232 | -2252.19048 | -2252.7328
*CCO | 0.36344 | 0.31344 | 0.16675 | 0.21675 | -2242.35375 | -2242.5705
*CHCO | 0.65597 | 0.27067 | 0.15334 | 0.53864 | -2247.63466 | -2248.1733
*CHCH*O | 0.96848 | 0.46275 | 0.23122 | 0.73695 | -2250.56695 | -2251.3039
CH2CH*O | 1.24842 | 0.35711 | 0.17866 | 1.06997 | -2254.37683 | -2255.4468
CH3CH*O | 1.55958 | 0.37392 | 0.1972 | 1.38286 | -2259.08394 | -2260.4668
CH3CH2*O | 1.91233 | 0.42497 | 0.20872 | 1.69608 | -2262.02802 | -2263.7241
*CH2-*CO | 0.98128 | 0.47527 | 0.23111 | 0.73712 | -2251.46988 | -2252.207
*CH2*CO | 1.00307 | 0.47649 | 0.22867 | 0.75525 | -2251.55635 | -2252.3116
*CH2CHO | 1.25283 | 0.3154 | 0.16894 | 1.10637 | -2255.20973 | -2256.3161
CH2*C*O | 0.96727 | 0.46941 | 0.23559 | 0.73345 | -2250.81995 | -2251.5534
*COCH3 | 1.30501 | 0.33032 | 0.17919 | 1.15388 | -2256.01012 | -2257.164
*COHCH3 | 1.6204876 | 0.3726391 | 0.19118155 | 1.43903 | -2259.117 | -2260.5559
*CHOHCH3 | 1.947632 | 0.377511 | 0.1977303 | 1.767851 | -2262.847 | -2264.6147
*CHCH3 | 1.4527831 | 0.31468902 | 0.165468094 | 1.303562 | -2253.059 | -2254.3627
C2H6 | 2.00948 | 0.70275 | 0.12024 | 1.42697 | -37.2352 | -38.66217
*O | 0.11508 | 0.34017 | 0.17077 | -0.05432 | -2228.28662 | -2228.2323
*OH | 0.3581879 | 0.2396985 | 0.1255763 | 0.2440657 | -2232.937 | -2233.1814
H2O | 0.57572 | 0.58323 | 0.10285 | 0.09534 | -12.711172 | -12.806512
H2 | 0.27721 | 0.40202 | 0.08992 | -0.03489 | -7.20269 | -7.1678
H |  |  |  |  | -3.601345 |  | : 1/2 H2(g)
* | 0.015466305 | 0.175737052 | 0.088387646 | -0.0718831 | -2224.727 | -2224.6553 | : Au50-STO

## C3
Symbols | ZPE | TS | Cp | G-E | G | E(DFT)
*CH2CH3-CO | 2.05698251 | 0.5765905 | 0.2866326 | 1.767025 | -2270.508 | -2272.2754
*COCH2CH3 | 2.086329063 | 0.39201259 | 0.2112159054 | 1.905532 | -2270.723 | -2272.6289
*COHCH2CH3 | 2.37377529 | 0.41766832 | 0.2179691 | 2.174076 | -2274.018 | -2276.1924
*CHCH2CH3 | 2.20576648 | 0.362517198 | 0.19837392 | 2.041623 | -2268.118 | -2270.1601
*CH2CH2CH3 | 2.584422656 | 0.3659182824 | 0.197558567 | 2.416063 | -2272.711 | -2275.1267
*CHOHCH2CH3 | 2.724822299 | 0.408134284 | 0.2240127153 | 2.540701 | -2277.662 | -2280.2025
C3H8 | 2.77789 | 0.8776 | 0.14794 | 2.04823 | -52.075265 | -54.123495
*CH2CH3-CH2 | 2.55230527 | 0.636528225 | 0.31956607 | 2.235343115 | -2271.354 | -2273.5889
*OH | 0.3581879 | 0.2396985 | 0.1255763 | 0.2440657 | -2232.937 | -2233.1814
H2O | 0.57572 | 0.58323 | 0.10285 | 0.09534 | -12.711172 | -12.806512
H2 | 0.27721 | 0.40202 | 0.08992 | -0.03489 | -7.20269 | -7.1678
H |  |  |  |  | -3.601345 |  | : 1/2 H2(g)
* | 0.015466305 | 0.175737052 | 0.088387646 | -0.0718831 | -2224.727 | -2224.6553 | : Au50-STO