## C1
Symbols | ZPE | TS | Cp | G-E | G | E(DFT)
*COOH | 0.6660949 | 0.3696202 | 0.180648 | 0.4771226 | -2246.152 | -2246.6295
*CO | 0.2219935 | 0.3089829 | 0.157441 | 0.07045158 | -2237.388 | -2237.4581
*CHO | 0.5193883 | 0.2942654 | 0.1524322 | 0.3775551 | -2240.8 | -2241.1775
CH2*O | 0.803388 | 0.2598016 | 0.1394086 | 0.6829949 | -2244.319 | -2245.0015
CH3*O | 1.153319 | 0.2568518 | 0.1430876 | 1.039555 | -2247.186 | -2248.2251
*CHOH | 0.855173 | 0.2600766 | 0.1389466 | 0.734043 | -2243.657157 | -2244.3912
*CH2OH | 1.177381 | 0.3339166 | 0.1690433 | 1.012508 | -2248.204 | -2249.217
*CH | 0.3036604 | 0.1932199 | 0.1046957 | 0.2151363 | -2232.535 | -2232.7501
*CH2 | 0.6568978 | 0.2850038 | 0.1445029 | 0.5163969 | -2237.856 | -2238.3719
*CH3 | 1.017023 | 0.2788714 | 0.1423078 | 0.8804597 | -2243.165 | -2244.0454
*O | 0.08796178 | 0.2274149 | 0.1195169 | -0.01993616 | -2227.294 | -2227.2736
*OH | 0.3581879 | 0.2396985 | 0.1255763 | 0.2440657 | -2232.937 | -2233.1814
CH4 | 1.20209 | 0.57501 | 0.10383 | 0.73091 | -22.548023 | -23.278933
CO2 | 0.30461 | 0.6626 | 0.09833 | -0.25966 | -18.659814 | -18.400154
H2O | 0.57572 | 0.58323 | 0.10285 | 0.09534 | -12.711172 | -12.806512
H2 | 0.27721 | 0.40202 | 0.08992 | -0.03489 | -7.20269 | -7.1678
H |  |  |  |  | -3.601345 |  | : 1/2 H2(g)
* | 0.015466305 | 0.175737052 | 0.088387646 | -0.0718831 | -2224.727 | -2224.6553 | : Au50-STO
| 0.03633 | 0.31169 | 0.14688 | -0.12848 | -2224.78378 | -2224.6553
| 0.05254 | 0.46036 | 0.209 | -0.19882 | -2224.85412 | -2224.6553

## C2
Symbols | ZPE | TS | Cp | G-E | G | E(DFT)
*CH2-*CH2 | 1.4635 | 0.56096 | 0.27216 | 1.1747 | -2252.4331 | -2253.6078
*C2H4 | 1.47766 | 0.34871 | 0.17439 | 1.30334 | -2254.26876 | -2255.5721
*CH2CH3 | 1.81452 | 0.31851 | 0.16746 | 1.66347 | -2257.97123 | -2259.6347
*CO-*CO | 0.50119 | 0.51353 | 0.25678 | 0.24444 | -2250.65326 | -2250.8977
*COH*CO | 0.81797 | 0.53042 | 0.25477 | 0.54232 | -2252.19048 | -2252.7328
*CCO | 0.36344 | 0.31344 | 0.16675 | 0.21675 | -2242.35375 | -2242.5705
*CHCO | 0.65597 | 0.27067 | 0.15334 | 0.53864 | -2247.63466 | -2248.1733
*CHCH*O | 0.96848 | 0.46275 | 0.23122 | 0.73695 | -2250.56695 | -2251.3039
CH2CH*O | 1.24842 | 0.35711 | 0.17866 | 1.06997 | -2254.37683 | -2255.4468
CH3CH*O | 1.55958 | 0.37392 | 0.1972 | 1.38286 | -2259.08394 | -2260.4668
CH3CH2*O | 1.91233 | 0.42497 | 0.20872 | 1.69608 | -2262.02802 | -2263.7241
*CH2-*CO | 0.98128 | 0.47527 | 0.23111 | 0.73712 | -2251.46988 | -2252.207
*CH2*CO | 1.00307 | 0.47649 | 0.22867 | 0.75525 | -2251.55635 | -2252.3116
*CH2CHO | 1.25283 | 0.3154 | 0.16894 | 1.10637 | -2255.20973 | -2256.3161
CH2*C*O | 0.96727 | 0.46941 | 0.23559 | 0.73345 | -2250.81995 | -2251.5534
*COCH3 | 1.30501 | 0.33032 | 0.17919 | 1.15388 | -2256.01012 | -2257.164
*COHCH3 | 1.6204876 | 0.3726391 | 0.19118155 | 1.43903 | -2259.117 | -2260.5559
*CHOHCH3 | 1.947632 | 0.377511 | 0.1977303 | 1.767851 | -2262.847 | -2264.6147
*CHCH3 | 1.4527831 | 0.31468902 | 0.165468094 | 1.303562 | -2253.059 | -2254.3627
C2H6 | 2.00948 | 0.70275 | 0.12024 | 1.42697 | -37.2352 | -38.66217
*O | 0.11508 | 0.34017 | 0.17077 | -0.05432 | -2228.28662 | -2228.2323
*OH | 0.3581879 | 0.2396985 | 0.1255763 | 0.2440657 | -2232.937 | -2233.1814
H2O | 0.57572 | 0.58323 | 0.10285 | 0.09534 | -12.711172 | -12.806512
H2 | 0.27721 | 0.40202 | 0.08992 | -0.03489 | -7.20269 | -7.1678
H |  |  |  |  | -3.601345 |  | : 1/2 H2(g)
* | 0.015466305 | 0.175737052 | 0.088387646 | -0.0718831 | -2224.727 | -2224.6553 | : Au50-STO

## C3
Symbols | ZPE | TS | Cp | G-E | G | E(DFT)
*CH2CH3-*CO | 2.05698251 | 0.5765905 | 0.2866326 | 1.767025 | -2270.508 | -2272.2754
*COCH2CH3 | 2.086329063 | 0.39201259 | 0.2112159054 | 1.905532 | -2270.723 | -2272.6289
*COHCH2CH3 | 2.37377529 | 0.41766832 | 0.2179691 | 2.174076 | -2274.018 | -2276.1924
*CHCH2CH3 | 2.20576648 | 0.362517198 | 0.19837392 | 2.041623 | -2268.118 | -2270.1601
*CH2CH2CH3 | 2.584422656 | 0.3659182824 | 0.197558567 | 2.416063 | -2272.711 | -2275.1267
*CHOHCH2CH3 | 2.724822299 | 0.408134284 | 0.2240127153 | 2.540701 | -2277.662 | -2280.2025
C3H8 | 2.77789 | 0.8776 | 0.14794 | 2.04823 | -52.075265 | -54.123495
*CH2CH3-*CH2 | 2.55230527 | 0.636528225 | 0.31956607 | 2.235343115 | -2271.354 | -2273.5889
*OH | 0.3581879 | 0.2396985 | 0.1255763 | 0.2440657 | -2232.937 | -2233.1814
H2O | 0.57572 | 0.58323 | 0.10285 | 0.09534 | -12.711172 | -12.806512
H2 | 0.27721 | 0.40202 | 0.08992 | -0.03489 | -7.20269 | -7.1678
H |  |  |  |  | -3.601345 |  | : 1/2 H2(g)
* | 0.015466305 | 0.175737052 | 0.088387646 | -0.0718831 | -2224.727 | -2224.6553 | : Au50-STO

## H-BE
H-Au_NP | ZPE | TS | Cp | G-E | G | E(DFT) | G_BE | BE
H-Au-1 | 0.18918 | 0.03279 | 0.03112 | 0.18751 | -2228.25819 | -2228.4457 | -0.001545 | -0.2065
H-Au-2 | 0.17525 | 0.05402 | 0.04422 | 0.16545 | -2228.05955 | -2228.225 | 0.197095 | 0.0142
H-Au-3 | 0.15174 | 0.04298 | 0.03766 | 0.14642 | -2227.71288 | -2227.8593 | 0.543765 | 0.3799
H-Au-4 | 0.16475 | 0.03847 | 0.03476 | 0.16939 | -2228.00861 | -2228.178 | 0.248035 | 0.0612
H-Au-5 | 0.15441 | 0.05266 | 0.04311 | 0.14486 | -2228.20044 | -2228.3453 | 0.056205 | -0.1061
H-Au-6 | 0.13678 | 0.03773 | 0.03484 | 0.13389 | -2227.67051 | -2227.8044 | 0.586135 | 0.4348
H-Au-7 | 0.21289 | 0.0354 | 0.03309 | 0.21058 | -2228.33572 | -2228.5463 | -0.079075 | -0.3071
H-Au-8 | 0.20223 | 0.0328 | 0.03105 | 0.20048 | -2227.81442 | -2228.0149 | 0.442225 | 0.2243
H-Au-9 | 0.1741 | 0.04522 | 0.03808 | 0.16696 | -2228.03764 | -2228.2046 | 0.219005 | 0.0346
H-Au-10 | 0.2124 | 0.03773 | 0.03452 | 0.20919 | -2228.43811 | -2228.6473 | -0.181465 | -0.4081
H-Au-11 | 0.16737 | 0.05532 | 0.04493 | 0.15698 | -2227.58392 | -2227.7409 | 0.672725 | 0.4983
H-Au-12 | 0.16853 | 0.03831 | 0.03463 | 0.16485 | -2227.89015 | -2228.055 | 0.366495 | 0.1842
H-STO
H-STO-1 | 0.31774 | 0.03203 | 0.03067 | 0.31638 | -2229.88582 | -2230.2022 | -1.629175 | -1.963
H-STO-2 | 0.30441 | 0.03738 | 0.03443 | 0.30146 | -2230.52404 | -2230.8255 | -2.267395 | -2.5863
H-STO-3 | 0.30635 | 0.03673 | 0.034 | 0.30362 | -2230.57598 | -2230.8796 | -2.319335 | -2.6404
H-STO-4 | 0.32182 | 0.03123 | 0.03005 | 0.32064 | -2229.91066 | -2230.2313 | -1.654015 | -1.9921
H-STO-5 | 0.30339 | 0.03812 | 0.03492 | 0.30019 | -2230.51481 | -2230.815 | -2.258165 | -2.5758
H-STO-6 | 0.29423 | 0.0431 | 0.03787 | 0.289 | -2230.5821 | -2230.8711 | -2.325455 | -2.6319
H2 | 0.27721 | 0.40202 | 0.08992 | -0.03489 | -7.20269 | -7.1678
H |  |  |  |  | -3.601345 | -3.5839 | : 1/2 H2(g)
* | 0 | 0.02569 | 0.02569 | 0 | -2224.6553 | -2224.6553 | : Au50-STO

## C4-C7
| Symbols | ZPE | TS | Cp | G-E | G | E(DFT)
C4 | C4H10 | 3.53653 | 0.94254 | 0.18613 | 2.78012 | -66.803526 | -69.583646
| *CH2CH2CH3-*CH2 | 3.34984 | 0.66131 | 0.3392 | 3.02773 | -2839.64687 | -2842.6746
| *CH2(CH2)2CH3 | 3.3619 | 0.45118 | 0.22987 | 3.14059 | -2841.02911 | -2844.1697
C5 | C5H12 | 4.31039 | 1.01606 | 0.21581 | 3.51014 | -81.533383 | -85.043523
| *CH2(CH2)2CH3-*CH2 | 4.12326 | 0.72385 | 0.37159 | 3.771 | -2854.3873 | -2858.1583
| *CH2(CH2)3CH3 | 4.15026 | 0.40169 | 0.23123 | 3.9798 | -2855.6376 | -2859.6174
C6 | C6H14 | 5.06482 | 1.15154 | 0.25914 | 4.17242 | -96.32982 | -100.50224
| *CH2(CH2)3CH3-*CH2 | 4.90641 | 0.78514 | 0.40245 | 4.52372 | -2869.10888 | -2873.6326
| *CH2(CH2)4CH3 | 4.94521 | 0.51946 | 0.28176 | 4.70751 | -2870.39369 | -2875.1012
C7 | C7H16 | 5.84278 | 1.19712 | 0.28553 | 4.93119 | -111.0318 | -115.96299
| *CH2(CH2)4CH3-*CH2 | 5.68631 | 0.79263 | 0.41068 | 5.30436 | -2883.79224 | -2889.0966
| *CH2(CH2)5CH3 | 5.72152 | 0.59683 | 0.31672 | 5.44141 | -2885.11569 | -2890.5571
| H2 | 0.27726 | 0.40202 | 0.08992 | -0.03484 | -7.2026195 | -7.1677795
| H |  |  |  |  | -3.60130975 | -3.58388975 | : 1/2 H2(g)
| * | 0.01233 | 0.19482 | 0.09115 | -0.09134 | -2778.27494 | -2778.1836 | : Au50-STO
| *-3 | 0.05001 | 0.47671 | 0.21125 | -0.21545 | -2777.39905 | -2777.1836